## Sheet1
Charge & Discharge Curve
设备标识: 检测时间：2020-8-12 PM 09:43:59
电芯编号：13-4-8:416
工步：1(1) 恒流放电 限时 400 分 限压 3000mV 终止条件：下限电压到
| 1 | 0 | min | 4329 | mV | -840 | mA | 0 | mAh | 0 | mWh
| 2 | 0.42 | min | 4228 | mV | -839 | mA | 3 | mAh | 13 | mWh
| 3 | 0.42 | min | 4228 | mV | -839 | mA | 3 | mAh | 13 | mWh
| 4 | 1.82 | min | 4206 | mV | -839 | mA | 23 | mAh | 97 | mWh
| 5 | 5.08 | min | 4185 | mV | -839 | mA | 69 | mAh | 290 | mWh
| 6 | 9.28 | min | 4164 | mV | -839 | mA | 128 | mAh | 536 | mWh
| 7 | 13.95 | min | 4143 | mV | -839 | mA | 193 | mAh | 806 | mWh
| 8 | 19.08 | min | 4123 | mV | -839 | mA | 265 | mAh | 1104 | mWh
| 9 | 24.22 | min | 4103 | mV | -839 | mA | 336 | mAh | 1396 | mWh
| 10 | 29.35 | min | 4084 | mV | -839 | mA | 409 | mAh | 1695 | mWh
| 11 | 34.48 | min | 4065 | mV | -839 | mA | 479 | mAh | 1980 | mWh
| 12 | 39.85 | min | 4045 | mV | -839 | mA | 555 | mAh | 2288 | mWh
| 13 | 44.98 | min | 4028 | mV | -839 | mA | 626 | mAh | 2575 | mWh
| 14 | 50.12 | min | 4010 | mV | -839 | mA | 698 | mAh | 2864 | mWh
| 15 | 55.25 | min | 3993 | mV | -839 | mA | 769 | mAh | 3148 | mWh
| 16 | 60.38 | min | 3977 | mV | -839 | mA | 842 | mAh | 3439 | mWh
| 17 | 65.52 | min | 3961 | mV | -839 | mA | 915 | mAh | 3729 | mWh
| 18 | 70.65 | min | 3944 | mV | -839 | mA | 985 | mAh | 4006 | mWh
| 19 | 75.78 | min | 3925 | mV | -838 | mA | 1058 | mAh | 4293 | mWh
| 20 | 80.92 | min | 3905 | mV | -839 | mA | 1128 | mAh | 4567 | mWh
| 21 | 86.05 | min | 3888 | mV | -839 | mA | 1201 | mAh | 4851 | mWh
| 22 | 91.18 | min | 3873 | mV | -839 | mA | 1272 | mAh | 5127 | mWh
| 23 | 96.32 | min | 3859 | mV | -839 | mA | 1344 | mAh | 5405 | mWh
| 24 | 101.45 | min | 3844 | mV | -839 | mA | 1415 | mAh | 5679 | mWh
| 25 | 106.58 | min | 3831 | mV | -839 | mA | 1488 | mAh | 5959 | mWh
| 26 | 111.72 | min | 3816 | mV | -839 | mA | 1561 | mAh | 6238 | mWh
| 27 | 116.85 | min | 3804 | mV | -839 | mA | 1631 | mAh | 6505 | mWh
| 28 | 121.98 | min | 3792 | mV | -839 | mA | 1704 | mAh | 6782 | mWh
| 29 | 127.12 | min | 3780 | mV | -839 | mA | 1774 | mAh | 7047 | mWh
| 30 | 132.23 | min | 3768 | mV | -839 | mA | 1847 | mAh | 7322 | mWh
| 31 | 137.58 | min | 3758 | mV | -839 | mA | 1921 | mAh | 7601 | mWh
| 32 | 142.68 | min | 3749 | mV | -838 | mA | 1993 | mAh | 7871 | mWh
| 33 | 147.8 | min | 3739 | mV | -839 | mA | 2064 | mAh | 8137 | mWh
| 34 | 153.15 | min | 3730 | mV | -839 | mA | 2140 | mAh | 8421 | mWh
| 35 | 158.25 | min | 3723 | mV | -839 | mA | 2210 | mAh | 8682 | mWh
| 36 | 163.37 | min | 3715 | mV | -839 | mA | 2280 | mAh | 8942 | mWh
| 37 | 168.47 | min | 3707 | mV | -839 | mA | 2353 | mAh | 9213 | mWh
| 38 | 173.58 | min | 3701 | mV | -839 | mA | 2424 | mAh | 9476 | mWh
| 39 | 178.68 | min | 3695 | mV | -839 | mA | 2497 | mAh | 9746 | mWh
| 40 | 183.8 | min | 3690 | mV | -839 | mA | 2567 | mAh | 10004 | mWh
| 41 | 188.9 | min | 3684 | mV | -839 | mA | 2640 | mAh | 10273 | mWh
| 42 | 194.02 | min | 3679 | mV | -839 | mA | 2710 | mAh | 10531 | mWh
| 43 | 199.13 | min | 3674 | mV | -839 | mA | 2781 | mAh | 10792 | mWh
| 44 | 204.23 | min | 3668 | mV | -839 | mA | 2853 | mAh | 11056 | mWh
| 45 | 209.35 | min | 3663 | mV | -839 | mA | 2924 | mAh | 11317 | mWh
| 46 | 214.47 | min | 3656 | mV | -839 | mA | 2997 | mAh | 11584 | mWh
| 47 | 219.57 | min | 3649 | mV | -839 | mA | 3067 | mAh | 11840 | mWh
| 48 | 224.68 | min | 3641 | mV | -839 | mA | 3140 | mAh | 12106 | mWh
| 49 | 229.8 | min | 3632 | mV | -839 | mA | 3210 | mAh | 12360 | mWh
| 50 | 234.9 | min | 3621 | mV | -838 | mA | 3283 | mAh | 12625 | mWh
| 51 | 240.02 | min | 3610 | mV | -839 | mA | 3354 | mAh | 12882 | mWh
| 52 | 243.27 | min | 3600 | mV | -839 | mA | 3398 | mAh | 13040 | mWh
| 53 | 248.38 | min | 3585 | mV | -839 | mA | 3471 | mAh | 13302 | mWh
| 54 | 253.48 | min | 3569 | mV | -839 | mA | 3542 | mAh | 13556 | mWh
| 55 | 258.6 | min | 3554 | mV | -839 | mA | 3612 | mAh | 13806 | mWh
| 56 | 263.7 | min | 3540 | mV | -839 | mA | 3685 | mAh | 14065 | mWh
| 57 | 268.82 | min | 3523 | mV | -839 | mA | 3755 | mAh | 14312 | mWh
| 58 | 273 | min | 3502 | mV | -839 | mA | 3814 | mAh | 14519 | mWh
| 59 | 276.25 | min | 3479 | mV | -839 | mA | 3859 | mAh | 14676 | mWh
| 60 | 278.58 | min | 3455 | mV | -839 | mA | 3893 | mAh | 14794 | mWh
| 61 | 280.43 | min | 3430 | mV | -839 | mA | 3918 | mAh | 14880 | mWh
| 62 | 281.83 | min | 3407 | mV | -839 | mA | 3938 | mAh | 14949 | mWh
| 63 | 283.22 | min | 3379 | mV | -839 | mA | 3958 | mAh | 15016 | mWh
| 64 | 284.15 | min | 3356 | mV | -839 | mA | 3972 | mAh | 15064 | mWh
| 65 | 285.08 | min | 3335 | mV | -839 | mA | 3983 | mAh | 15100 | mWh
| 66 | 286.02 | min | 3306 | mV | -839 | mA | 3997 | mAh | 15147 | mWh
| 67 | 286.93 | min | 3279 | mV | -839 | mA | 4008 | mAh | 15183 | mWh
| 68 | 287.4 | min | 3258 | mV | -839 | mA | 4017 | mAh | 15212 | mWh
| 69 | 288.33 | min | 3225 | mV | -839 | mA | 4028 | mAh | 15248 | mWh
| 70 | 288.8 | min | 3199 | mV | -839 | mA | 4036 | mAh | 15274 | mWh
| 71 | 289.73 | min | 3157 | mV | -839 | mA | 4048 | mAh | 15312 | mWh
| 72 | 290.18 | min | 3121 | mV | -839 | mA | 4056 | mAh | 15337 | mWh
| 73 | 290.65 | min | 3093 | mV | -839 | mA | 4062 | mAh | 15356 | mWh
| 74 | 291.12 | min | 3061 | mV | -839 | mA | 4067 | mAh | 15371 | mWh
| 75 | 291.58 | min | 3001 | mV | -839 | mA | 4076 | mAh | 15398 | mWh
| 76 | 291.8 | min | 2972 | mV | -839 | mA | 4079 | mAh | 15407 | mWh