## Sheet1
Description | Chemical ID | Known compatible cells (not exclusive) | Comment / more compatible cells | More compatible cells | cell type, cylindrical=0, prism=1,laminate=2, high-rate=3, primary=4 | status, 0 if OK, 1 if not recommended for new design | HF sampling
LiCoO2/graphitized carbon (default) | 0100 | Sony: US18650S, Sony: 18650GR, Moli: ICR-18650G, Panasonic: CGR-18650A, Panasonic: CGR-18650C, Panasonic: CGR-18650D, LG: ICR18650A2, LG: ICR18650S2, A&TB: LGR18650OU, SDI: ICR18650-20, SDI:ICR18650-20B, SDI:ICR18650-20C, | SDI:ICR18650-20E,Panasonic:CGR-18650E, Sanyo: 18650 JCBFK16, Sanyo:UR18650F (JH), Sanyo:UR18650F (JT), Sanyo:UR18650F (FK), ATL: 604396, Moli: ICP1003450B, BAK: 18650 C4 (2200 mAh), | Sony:US18650G4, Sony:US18650G5, Sony: US 18650GR G6F, Sony: US 18650G6C, SDI: ICR18650-22E, Moli: ICR18650H (2200mAh) | 0 | 0 | 0
Mixed Co/Ni/Mn cathode | 0101 | Sony:SF US18650GR, Sony: SF US18650G7, Sony: US18650G8 (2550mAh), Sony: 18650 G8A (2550 mAh) |  |  | 0 | 0 | 0
NMC 1-1 | 0102 | Sanyo: laminate |  |  | 2 | 0 | 0
LiCoO2/carbon 2 | 0103 | ATL: laminate 554490, Moli: ICP103450CA-02 | use ID 0110 for new designs |  | 2 | 0 | 0
NMC 2-1 | 0104 | Sony: laminate US604496 K3 | use ID 0108 for new designs |  | 2 | 0 | 0
LiCoO2/carbon 3 | 0105 | ATL: laminate 606168 (M42-V2), ATL: 604396 (M1-V4 / Obsolete), SDI: ICR18650-26A (2600mAh), Sanyo: UF103450P, Korea Power Cell: coin-cell (300mAh), Sanyo: LP563537B, BAK: 443441PV (630mAh) |  |  | 2 | 0 | 0
LiCoO2/carbon 4 | 0106 | LG: 18650 B2 |  |  | 0 | 0 | 0
LiCoO2/carbon 5 | 0107 | Sanyo: 18500 UR18500F (1700mAh), Sanyo: UF 553450Z, ATL: 3558120 (2780 mAh), Sanyo: UR 18650 FJ (2200 mAh), Sanyo: UR 18650 FK, Nokia: BL-4C (760mAh), Sanyo: UF 653450 S (1200 mAh),ATL: 467665 (2548 mAh), ATL: 466371 - K36 (2315 mAh), | Sanyo: UF553450ZP (1170 mAh), Sanyo: UF463443F, ATL: 454259, Sanyo: UF46350F (920 mAh) |  | 0 | 0 | 0
NMC 2-2 | 0108 | Sony: laminate US604496 K3, Sony: US624199 K3 |  |  | 2 | 0 | 0
LiCoO2/carbon 6 (2.75V cutoff) | 0109 | SDI: ICR18650-26C (2650 mAh), Panasonic: CGA103450A, LG: ICP 523450 C1 (1100 mAh), SDI: ICR18650-24E, Sanyo: UF553436G, Sanyo: UF463443G, Sony: US503759 A8H, Panasonic: CGR18650EA (2550mAh), SDI: PGF3061E6A (3170mAh) |  |  | 0 | 0 | 0
LiCoO2/carbon 2 | 0110 | ATL: laminate 554490, Moli: ICP103450CA-02 |  |  | 2 | 0 | 0
LiCoO2/carbon 4 SRS | 0111 | LG: 18650 B2 (SRS), Sony: 18650 A8H, GP: 18650 L220 |  |  | 0 | 0 | 0
LiCoO2/carbon 6 | 0112 | Moli: 18650 H (2200 mAh), ATL: 458460 (2730 mAh), Moli: ICR18650J (2370mAh) |  |  | 3 | 0 | 0
Mixed Co/Ni/Mn cathode | 0113 | SKC: LPCS5260106 (3200 mAh), ATL: 506971 (2960mAh) |  |  | 2 | 0 | 0
LiCoO2/carbon 7 | 0114 | Boston Power: Sonata 4400, Boston Power: Swing 4400 |  |  | 1 | 0 | 0
LiCoO2/carbon 8 | 0115 | ATL: laminate 466371 (2315 mAh) |  |  | 2 | 0 | 0
LiCoO2/carbon 9 | 0116 | Saehan: SPB553450 (900mAh), BAK: 7546100P (3700mAh) |  |  | 2 | 0 | 0
LiCoO2/carbon 10 | 0117 | TCL: PL553850 (1200mAh), TCL: PR-624934N (1200mAh) |  |  | 1 | 0 | 0
LiCoO2/carbon 11 | 0118 | LG: SA06SA06F1 (2400mAh), Sanyo: UF423643F (700mAh), Sanyo: UPF417863 (2300mAh) |  |  | 2 | 0 | 0
LiCoO2/carbon 12 | 0119 | ATL: 466371 gen2, ATL: 603696, ATL: 564869 (2000mAh) |  |  | 2 | 0 | 0
LiCoO2/carbon 12 | 0120 | ATL: 466371 gen1 |  |  | 2 | 0 | 0
NMC 1-2 | 0121 | Sanyo: 466371 gen 2, Sanyo: UPF 644496M |  |  | 2 | 0 | 0
LiCoO2/carbon 11, 10C | 0122 | LG: SA06SA06F1 (2400mAh) 10C, Coslight: CA3952A4 (2940mAh) |  |  | 2 | 0 | 0
LiCoO2/carbon 14, 10C | 0123 | Lishen: 435690 |  |  | 2 | 0 | 0
LiCoO2/carbon 6, -20C | 0124 | LG: custom (1000 mAh), SDI: laminate PGF654568 (2400 mAh) |  |  | 2 | 0 | 0
LiCoO2/carbon 6, -20C | 0125 | Sanyo: custom (1000 mAh), SDI: PGF3595A5A (4300mAh) |  |  | 2 | 0 | 0
LiCoO2/carbon 5, -20C | 0126 | ATL: custom laminate (1200 mAh) |  |  | 2 | 0 | 0
LiCoO2/carbon 6, -20C | 0127 | LG: custom laminate (1200 mAh) |  |  | 2 | 0 | 0
LiCoO2/carbon 5-1, -20C | 0128 | Sony: custom laminate (1200 mAh),HYB: ICR18650NH |  |  | 2 | 0 | 0
LiCoO2/carbon 5-2, -20C | 0129 | SDI: custom laminate (1200 mAh), Sanyo: UF603443S (1520mAh) |  |  | 2 | 0 | 0
LiCoO2/carbon 5, 10C | 0130 | SDI: laminate (2800 mAh) |  |  | 2 | 0 | 0
LiCoO2/carbon 4 | 0131 | Sanyo: prismatic (1800 mAh), AEenergy: AE1004765 (3500mAh), TCL: 483659 (1160mAh) |  |  | 1 | 0 | 0
LiCoO2/carbon 6, -20C, OCV refined | 0132 | LG: custom laminate2 (1200 mAh), SDI: ICP103450S |  |  | 2 | 0 | 0
LiCoO2/carbon 5, -20C, OCV refined | 0133 | ATL: custom laminate2 (1200 mAh) |  |  | 2 | 0 | 0
LiCoO2/carbon 5-1, -20C, OCV refined | 0134 | Sony: custom laminate2 (1200 mAh), Varta: LPP 503759 (1400mAh) |  |  | 2 | 0 | 0
LiCoO2/carbon 5-2, -20C, OCV refined | 0135 | SDI: custom laminate2 (1200 mAh), Sanyo: UF 103450, Sanyo: UR18650F (FM) (2600mAh), LGC: ICP2865113L2 (2400mAh), LGC: LGHE3MYE12 (4040mAh), SDI: PGF 6354B3AT (5136mAh) |  |  | 2 | 0 | 0
LiCoO2/carbon 14 | 0136 | Moli: ICP103450CA-04 (1960 mAh) |  |  | 3 | 0 | 0
Mixed Co/Ni/Mn cathode | 0137 | SDI: ICR18650-26F; use ID0192 for new designs |  |  | 0 | 1 | 0
LiCoO2/carbon 12, 10C | 0138 | ATL: custom laminate3 (2780 mAh) |  |  | 2 | 1 | 0
LiCoO2/carbon 5, 10C | 0139 | SDI: custom laminate3 (2790 mAh) |  |  | 2 | 1 | 0
LiCoO2/carbon 12, 10C | 0140 | ATL: custom laminate4 (3400 mAh) |  |  | 2 | 1 | 0
NMC 1-2, 10C | 0141 | Sanyo: custom laminate4 (3340 mAh) |  |  | 2 | 1 | 0
LiCoO2/carbon 12 | 0142 | ATL: custom laminate 5 (3415 mAh), ATL: 48689 (3350 mAh), BAK: 386595P (2400mAh) |  |  | 2 | 0 | 0
LiCoO2/carbon 5 | 0143 | SDI: custom laminate 5 (2740 mAh), Moli: ICR18650K |  |  | 2 | 0 | 0
LiCoO2/carbon 14 | 0144 | Lishen: 3558123AB (2740 mAh), COSLIGHT: CA30676C0 (3280mAh) |  |  | 2 | 0 | 0
LiCoO2/carbon 14 | 0145 | Lishen: 4358123AB (3415 mAh) |  |  | 2 | 0 | 0
LiCoO2/carbon 5-3 | 0146 | SDI: custom laminate3 (1350 mAh), Lipo: (2200mAh) |  |  | 2 | 0 | 0
LiCoO2/carbon 5-4 | 0147 | Sony: custom laminate3 (1350 mAh); use ID156 |  |  | 2 | 1 | 0
LiCoO2/carbon 9, -20C | 0148 | Saehan: SPB553450 (900mAh) |  |  | 2 | 0 | 0
LiCoO2/carbon 15 | 0149 | TruePower: 3997133 (5600 mAh) |  |  | 2 | 1 | 0
LiCoO2/carbon 16 | 0150 | PowerSource: H7051119 (5000 mAh), PowerSource: H6054D0 (5500mAh) |  |  | 2 | 1 | 0
LiCoO2/carbon 11, 10C | 0151 | LG: custom laminate3 (3260 mAh); use ID 0155 |  |  | 2 | 1 | 0
LiCoO2/carbon 11 | 0152 | SDI: custom laminate6 (3415 mAh), Sony: 18650 G6E (2.2Ah), SDI: PGF605585 (3570mAh) |  |  | 2 | 0 | 0
LiCoO2/carbon 5-4 | 0153 | Sanyo: custom laminate5 (3590 mAh); use ID 0157 |  |  | 2 | 1 | 0
LiCoO2/carbon 5-5 | 0154 | ATL: custom laminate6 (3590 mAh); use ID 158 |  |  | 2 | 1 | 0
LiCoO2/carbon 11, 10C | 0155 | LG: custom laminate3 (3260 mAh) |  |  | 2 | 0 | 0
LiCoO2/carbon 5-4 | 0156 | Sony: custom laminate3 (1350 mAh) |  |  | 2 | 0 | 0
LiCoO2/carbon 5-4 | 0157 | Sanyo: custom laminate5 (3590 mAh), Sony: UF553048F (900mAh), Sanyo: UP424261F (1300mAh) |  |  | 2 | 0 | 0
LiCoO2/carbon 5-5 | 0158 | ATL: custom laminate6 (3590 mAh) |  |  | 2 | 0 | 0
LiCoO2/carbon 6 | 0159 | Sanyo: UF553443ZQ (960 mAh), SAFT: MP174565 (4800mAh), Sanyo: UR16650ZT (2200mAh) |  |  | 1 | 0 | 0
LiCoO2/carbon 5-1 | 0160 | SDI: custom laminate7 (1420 mAh) |  |  | 2 | 0 | 0
LiCoO2/carbon 5-1 | 0161 | Sony: custom laminate7 (1420 mAh), Sony: BA750 (1500mAh) |  |  | 2 | 0 | 0
LiCoO2/carbon 5-1 | 0162 | LG: custom laminate7 (1420 mAh), SAFT: MP176065 (6800mAh), LGC: 3079101 (2940mAh) |  |  | 2 | 0 | 0
LiCoO2/carbon 5-1 | 0163 | ATL: custom laminate7 (1420 mAh) |  |  | 2 | 0 | 0
LiCoO2/carbon 6 | 0164 | LG: KA06-133-1 (2960 mAh) |  |  | 2 | 0 | 0
LiCoO2/carbon 6 | 0165 | SDI: PGF506971C (2960 mAh), Sanyo: F1134 (1230mAh), Sanyo: UF504553F (1460mAh) |  |  | 2 | 0 | 0
LiCoO2/carbon 5-1 | 0166 | SDI: custom laminate7-1 (1420 mAh), Sanyo: UF553450ZP (1170mAh) |  |  | 2 | 0 | 0
LiCoO2/carbon 4 | 0167 | Lishen: PP544998AB (3000mAh), SHBC: HD484461AR (1500 mAh) |  |  | 2 | 0 | 0
LiCoO2/carbon 5-1 | 0168 | Sony: US552954 (930mAh) |  |  | 2 | 0 | 0
LiCoO2/carbon 5-1 | 0169 | Sony: US394496A10H (1350mAh) |  |  | 2 | 0 | 0
LiCoO2/carbon 6 | 0170 | Sanyo: 18650F (2500mAh) |  |  | 0 | 0 | 0
LiCoO2/carbon 11 | 0171 | SDI: laminate (1690 mAh) |  |  | 2 | 0 | 0
LiCoO2/carbon 11 | 0172 | ATL: laminate (1330 mAh), ATL: 426385 (2700mAh) |  |  | 2 | 0 | 0
LiCoO2/carbon 11 | 0173 | ATL: laminate (1660 mAh), EXA: AL606168A (2650mAh), ATL: 554868 (2000mAh) |  |  | 2 | 0 | 0
LiCoO2/carbon 11 | 0174 | ATL: laminate (1770 mAh) |  |  | 2 | 0 | 0
LiCoO2/carbon 11 | 0175 | SDI: laminate (1330 mAh) |  |  | 2 | 0 | 0
LiCoO2/carbon 11 | 0176 | SDI: laminate (1770 mAh) |  |  | 2 | 0 | 0
LiCoO2/carbon 11 | 0177 | ATL: laminate (2310 mAh), ATL: 493574 (1450mAh) |  |  | 2 | 0 | 0
LiCoO2/carbon 11 | 0178 | SDI: laminate (2310 mAh) |  |  | 2 | 0 | 0
LiCoO2/carbon 11 | 0179 | Lishen: laminate (2310 mAh), Lishen: PP075462AB (2800mAh), PowerSource: H2869103 (1800mAh) |  |  | 2 | 0 | 0
LiCoO2/carbon 5-1 | 0180 | Panasonic: BT80143BAD (600 mAh) |  |  | 2 | 0 | 0
LiCoO2/carbon 5-1 | 0181 | ATL: laminate2 (1420mAh), COSLIGHT: CA335386 (1950mAh), COSLIGHT: CA3976A8 (3900mAh) |  |  | 2 | 0 | 0
LiCoO2/carbon 14 | 0182 | Sony: laminate (1400mAh), EXA: AL100375A (2800mAh), ATL: 506971 (2780mAh) |  |  | 2 | 0 | 0
LiCoO2/carbon 5-1 | 0183 | LG: laminate2 (1420mAh), LGC: ICP4594105L1 (5680mAh), LGC: 3768110L2 (3500mAh), LGC:ICP3674120L1 (4200mAh) |  |  | 2 | 0 | 0
LiCoO2/carbon 5-1 | 0184 | SDI: laminate2 (1420mAh) |  |  | 2 | 0 | 0
LiCoO2/carbon 5-1 | 0185 | Sanyo: laminate (3440mAh), Maxell: ICP494261SRU (1500mAh) |  |  | 2 | 0 | 0
LiCoO2/carbon 5-1 | 0186 | SAFT: VL34570 (5400mAh) |  |  | 3 | 0 | 0
LiCoO2/carbon 5-1 | 0187 | Obsolete: Use ID 1147 |  |  | 3 | 0 | 0
NMC 1-2 | 0188 | Sanyo: UR18500L (1200mAh) |  |  | 0 | 0 | 0
LiCoO2/carbon 11 | 0189 | Lishen: laminate2 (2310 mAh), Lishen: PP3658122AB (2900 mAh) |  |  | 2 | 0 | 0
LiCoO2/carbon 11 | 0190 | AET: TP2000-1SPL (2000mAh), COSLIGHT: CA309597 (3300mAh) |  |  | 2 | 0 | 0
LiCoO2/carbon 11 | 0191 | SDI: laminate (1597 mAh) |  |  | 0 | 0 | 0
Mixed Co/Ni/Mn cathode | 0192 | SDI: ICR18650-26F (2600mAh) |  |  | 0 | 0 | 0
LiCoO2/carbon 11 | 0193 | ATL: laminate (2310 mAh) |  |  | 2 | 0 | 0
LiCoO2/carbon 7 | 0194 | Boston Power: Sonata 5200 (5200mAh) |  |  | 1 | 0 | 0
Mixed Co/Ni/Mn cathode | 0195 | Sony: BA700 (1500mAh) |  |  | 2 | 0 | 0
LiCoO2/carbon 5-4 | 0196 | Sony: US434798 (1790mAh) |  |  | 2 | 0 | 0
LiCoO2/carbon 12 | 0197 | Sanyo: UR14500P (800mAh) |  |  | 0 | 0 | 0
LiCoO2/carbon 11 | 0198 | ATL: laminate (3660 mAh) |  |  | 2 | 0 | 0
LiCoO2/carbon 11 | 0199 | LG: laminate (2310 mAh) |  |  | 2 | 0 | 0
LiCoO2/carbon 11 | 1100 | LG: laminate (3450 mAh), LGC: 2865113 (2400mAh) |  |  | 2 | 0 | 0
LiCoO2/carbon 5-4 | 1101 | Sony: US304362 (1000 mAh) |  |  | 2 | 0 | 0
LiCoO2/carbon 11 | 1102 | ATL: laminate (4380 mAh) |  |  | 2 | 0 | 0
LiCoO2/carbon 11 | 1103 | Sony: laminate (4380 mAh), Sony: US536588 (3800mAh) |  |  | 2 | 0 | 0
LiCoO2/carbon 5-1 | 1104 | Sanyo: UF504553F (1400 mAh), Sanyo: UF553436G (800 mAh) |  |  | 2 | 0 | 0
LiCoO2/carbon 11 | 1105 | ATL: laminate (4080mAh) |  |  | 2 | 0 | 0
LiCoO2/carbon 11 | 1106 | ATL: laminate (4000 mAh), ATL: 4055E4 (3450mAh), ATL: 4051C5 (3300mAh) |  |  | 2 | 0 | 0
LiCoO2/carbon 11 | 1107 | SDI: laminate (4000 mAh) |  |  | 2 | 0 | 0
LiCoO2/carbon 5-1 | 1108 | LG: laminate2 (1420mAh), LGC: ICP3766125L2 (4040mAh), LGC: ICP288694L1 (3100mAh) |  |  | 2 | 0 | 0
LiCoO2/carbon 5-1 | 1109 | SDI: laminate2 (1420mAh), LGC: ICP486790L1 (3350mAh), LG: ICP41801 (5050mAh), LGC: 4180120 (5050mAh), SDI: PGF3592A5A (4070mAh) |  |  | 2 | 0 | 0
LiCoO2/carbon 5-1 | 1110 | Sony: laminate2 (1420mAh), LGC: LGHE3AA (3890mAh) |  |  | 2 | 0 | 0
LiCoO2/carbon 5-1 | 1111 | ATL: laminate2 (1420mAh); ATL: 556371 (3020mAh), LGC: LWN14 (4200mAh), LGC: ICP3177144L1 (5100mAh) |  |  | 2 | 0 | 0
LiCoO2/carbon 9 | 1112 | Lishen: laminate (3450mAh) |  |  | 2 | 0 | 0
LiCoO2/carbon 8 | 1113 | UER: INO3661B5 (2740mAh) |  |  | 2 | 0 | 0
LiCoO2/carbon 5 | 1114 | Nokia: SQM (860mAh), SDI: PGF606168A (2600mAh) |  |  | 2 | 0 | 0
LiCoO2/carbon 11 | 1115 | LG: laminate (4000mAh) |  |  | 2 | 0 | 0
LiCoO2/carbon 2 | 1116 | Hyperion: G3 EX cell (5000mAh) |  |  | 2 | 0 | 0
LiCoO2/carbon 11 | 1117 | SDI: laminate (4000 mAh) |  |  | 2 | 0 | 0
LiCoO2/carbon 5-1,-20C | 1118 | Sanyo: UF613756F (1400mAh), Sanyo: UF703450F-ECA (1430mAh) |  |  | 2 | 0 | 0
LiCoO2/carbon 11 | 1119 | ATL: laminate2 (2310 mAh) |  |  | 2 | 0 | 0
LiCoO2/carbon 11 | 1120 | ATL: laminate (4000 mAh), ATL: 656580 (4520mAh), ATL: 3373D1 (4320mAh) |  |  | 2 | 0 | 0
LiCoO2/carbon 11 | 1121 | SDI: laminate (4000 mAh) |  |  | 2 | 0 | 0
LiCoO2/carbon 11 | 1122 | Brammo: 58864703 (10000mAh) |  |  | 2 | 0 | 0
LiCoO2/carbon 11, 4V | 1123 | Sanyo: UR18650U (1100mAh) |  |  | 0 | 0 | 0
LiCoO2/carbon 8 | 1124 | Motorola: BP7X, SDI: PGF3183A2A (3030mAh), LG: ICP523450D2 (1150mAh) |  |  | 1 | 0 | 1
LiCoO2/carbon 11 | 1125 | ATL: laminate (4360 mAh) |  |  | 2 | 0 | 0
LiCoO2/carbon 11 | 1126 | ATL: laminate (5100 mAh) |  |  | 2 | 0 | 0
LiCoO2/carbon 11 | 1127 | ATL: laminate (3625 mAh) |  |  | 2 | 0 | 0
LiCoO2/carbon 5-1 | 1128 | Sony: BA800-DP2 (1750mAh) |  |  | 2 | 0 | 1
LiCoO2/carbon 11 | 1129 | SDI: laminate (5050mAh) |  |  | 2 | 0 | 0
LiCoO2/carbon 11 | 1130 | SDI: laminate (4320mAh) |  |  | 2 | 0 | 0
LiCoO2/carbon 11 | 1131 | SDI: laminate (3580mAh), LGC: ICP3076120L1 (3380mAh) |  |  | 2 | 0 | 0
LiCoO2/carbon 5-1 | 1132 | ATL: 426385 (2700mAh) |  |  | 2 | 0 | 0
LiCoO2/carbon 11 | 1133 | Boston Power: Sonata 5300 (5300mAh) |  |  | 1 | 0 | 0
LiCoO2/carbon 11 | 1134 | Boston Power: Swing 5300 (5300mAh) |  |  | 1 | 0 | 0
LiCoO2/carbon 11 | 1135 | ATL: 4938B0 (2200mAh), ATL: PGF6354B3AT (5136mAh) |  |  | 2 | 0 | 0
LiCoO2/carbon 11 | 1136 | SDI: laminate (4000 mAh) |  |  | 2 | 0 | 1
LiCoO2/carbon 5-1 | 1137 | SDI: laminate (2960mAh), LGC: ICP4180120L1 (5050mAh), LGC: ICP556790L1 (4100mAh) |  |  | 2 | 0 | 0
LiCoO2/carbon 11 | 1138 | Obsolete: use 1146 instead |  |  | 1 | 1 | 0
LiCoO2/carbon 11 | 1139 | Sony: US505456 (840mAh) |  |  | 2 | 0 | 1
LiCoO2/carbon 11 | 1140 | LG: SBPL0103103 (1500mAh) |  |  | 2 | 0 | 1
LiCoO2/carbon 5-1 | 1141 | ATL: laminate (2970mAh) |  |  | 2 | 0 | 0
LiCoO2/carbon 5-1 | 1142 | SDI: laminate (8640mAh), LGC: ICP3970125L1 (4090mAh), Yoku: 656193 (4000mAh) |  |  | 2 | 0 | 0
LiCoO2/carbon 5-1 | 1143 | SDI: laminate (4320mAh) |  |  | 2 | 0 | 0
LiCoO2/carbon 11 | 1144 | Obsolete: use 1146 instead |  |  | 1 | 1 | 0
LiCoO2/carbon 8 | 1145 | UER: INO2865B3 (2380mAh) |  |  | 2 | 0 | 0
LiCoO2/carbon 11 | 1146 | Sanyo: UR18650ZY (2600mAh) |  |  | 1 | 0 | 0
LiCoO2/carbon 5-1 | 1147 | SAFT: MP174565 (4800mAh), SAFT: MP144350 (2600mAh) |  |  | 1 | 0 | 0
LiCoO2/carbon 11 | 1148 | Lishen: laminate (3420mAh), Lishen: PP0364116AB (2370mAh) |  |  | 2 | 0 | 1
LiCoO2/carbon 11 | 1149 | ATL: laminate (4320 mAh) |  |  | 2 | 0 | 0
LiCoO2/carbon 11 | 1150 | ATL: laminate (8640 mAh) |  |  | 2 | 0 | 0
LiCoO2/carbon 11 | 1151 | Sony: laminate (5055 mAh) |  |  | 2 | 0 | 0
LiCoO2/carbon 11 | 1152 | Sanyo: laminate (4850 mAh) |  |  | 2 | 0 | 0
LiCoO2/carbon 11 | 1153 | Maxell: ICP515148ZR (1630mAh) |  |  | 2 | 0 | 1
LiCoO2/carbon 5-4 | 1154 | Sony: laminate (6720 mAh) |  |  | 2 | 0 | 1
LiCoO2/carbon 5-4 | 1155 | Sony: laminate (3660 mAh) |  |  | 2 | 0 | 1
LiCoO2/carbon 5-4 | 1156 | ATL: laminate (6720 mAh) |  |  | 2 | 0 | 1
LiCoO2/carbon 5-4 | 1157 | ATL: laminate (3660 mAh), PCEL: 4260E1 (4300mAh), ATL: 335386 (1930mAh), COSLIGHT: SP335386 (1950mAh) |  |  | 2 | 0 | 1
LiCoO2/carbon 5-4 | 1158 | Sanyo: laminate (3660 mAh) |  |  | 2 | 0 | 0
LiCoO2/carbon 5-4 | 1159 | Sanyo: laminate (6720 mAh) |  |  | 2 | 0 | 0
LiCoO2/carbon 5-4 | 1160 | Sanyo: laminate (3660 mAh) |  |  | 2 | 0 | 0
LiCoO2/carbon 5-4 | 1161 | Sanyo: laminate (6720 mAh), UER: IXR18650-26 (2500mAh) |  |  | 2 | 0 | 0
LiCoO2/carbon 11 | 1162 | LG: laminate (3853mAh), LGC: ICP3283150L1 (5070mAh) |  |  | 2 | 0 | 0
Mixed Co/Ni/Mn cathode | 1163 | HorizonPower: H186502600L (2600mAh) |  |  | 0 | 0 | 0
LiCoO2/carbon 11 | 1164 | SDI: EB524759VU (1650mAh) |  |  | 1 | 0 | 1
LiCoO2/carbon 11, -15C | 1165 | SDI: ICR18650-26F (2600mAh) |  |  | 0 | 0 | 0
LiCoO2/carbon 5-1 | 1166 | SDI: laminate (8640mAh), LGC: ICP3674120L1 (3990mAh) |  |  | 2 | 0 | 0
LiCoO2/carbon 5-1 | 1167 | SDI: laminate (4320mAh), SAFT: MP174565 (5000mAh) |  |  | 2 | 0 | 0
LiCoO2/carbon 5-4 | 1168 | ATL: laminate (3380mAh) |  |  | 2 | 0 | 0
LiCoO2/carbon 5-4 | 1169 | ATL: laminate (6760mAh), Sanyo: UPF476790 (3280mAh) |  |  | 2 | 0 | 0
LiCoO2/carbon 5-4 | 1170 | ATL: laminate (3380mAh) |  |  | 2 | 0 | 0
LiCoO2/carbon 5-4 | 1171 | ATL: laminate (6760mAh) |  |  | 2 | 0 | 0
LiCoO2/carbon 11 | 1172 | Sanyo: UPF418763 (2300mAh) |  |  | 2 | 0 | 1
LiCoO2/carbon 5-4 | 1173 | Sanyo: laminate (3660 mAh) |  |  | 2 | 0 | 1
LiCoO2/carbon 5-4 | 1174 | Sanyo: laminate (6720 mAh) |  |  | 2 | 0 | 1
LiCoO2/carbon 5-4 | 1175 | Obsolete: use 1191 instead |  |  | 2 | 1 | 1
LiCoO2/carbon 5-4 | 1176 | COSLIGHT: CA463576 (1740 mAh) |  |  | 2 | 0 | 1
LiCoO2/carbon 5-1 | 1177 | Maxell: ICP604261XS (1800 mAh) |  |  | 1 | 0 | 1
LiCoO2/carbon 5-1 | 1178 | Sanyo: UF653039SU (920 mAh), Olympus: LI50BB (925mAh) |  |  | 2 | 0 | 1
LiCoO2/carbon 5-4 | 1179 | SDI: PGF3061E6A (3170mAh) |  |  | 2 | 0 | 1
LiCoO2/carbon 5-4 | 1180 | ATL: laminate (3380mAh) |  |  | 2 | 0 | 1
LiCoO2/carbon 5-4 | 1181 | ATL: laminate (6760mAh), COSLIGHT: CA555070 (2270mAh) |  |  | 2 | 0 | 1
LiCoO2/carbon 9, -20C | 1182 | Leyden: ICP705162A (2200mAh) |  |  | 2 | 0 | 1
LiCoO2/carbon 5-4 | 1183 | SDI: ICP417A3A (3430mAh) |  |  | 2 | 0 | 1
LiCoO2/carbon 5-4 | 1184 | ATL: laminate (1560mAh) |  |  | 2 | 0 | 1
LiCoO2/carbon 5-4 | 1185 | SDI: laminate (1560mAh) |  |  | 2 | 0 | 1
LiCoO2/carbon 5-4 | 1186 | Lishen: laminate (1560mAh) |  |  | 2 | 0 | 1
LiCoO2/carbon 5-4 | 1187 | LGC: laminate (1560mAh) |  |  | 2 | 0 | 1
LiCoO2/carbon 5-4 | 1188 | ATL: laminate (4320mAh) |  |  | 2 | 0 | 1
LiCoO2/carbon 5-4 | 1189 | ATL: laminate (8460mAh), SDI: PGF556371C (3030mAh) |  |  | 2 | 0 | 1
LiCoO2/carbon 5-4 | 1190 | SP: 353195 (1000mAh), Lishen: PP037612AB (1874mAh), ATL: 486789 (3700mAh) |  |  | 2 | 0 | 1
LiCoO2/carbon 5-4 | 1191 | LGC: laminate (1740mAh); LG: ICP615490L1 (4030mAh) |  |  | 2 | 0 | 1
LiCoO2/carbon 5-4,-20C | 1192 | BAK: BAK525153AR (1820mAh) |  |  | 2 | 0 | 1
LiCoO2/carbon 5-4,-20C | 1193 | Lishen: SL464569 (1800mAh), LGC: ICP64680L1 (4570mAh) |  |  | 2 | 0 | 1
LiCoO2/carbon 11 | 1194 | LG: ICP3970125L1 (4000mAh) |  |  | 2 | 0 | 1
LiCoO2/carbon 11 | 1195 | McNair: MLP3970125 (4000mAh) |  |  | 2 | 0 | 1
LiCoO2/carbon 11 | 1196 | SDI: laminate (3369mAh) |  |  | 2 | 0 | 1
LiCoO2/carbon 11 | 1197 | SDI: laminate (1837mAh) |  |  | 2 | 0 | 1
LiCoO2/carbon 11 | 1198 | ATL: laminate (3369mAh) |  |  | 2 | 0 | 1
LiCoO2/carbon 11 | 1199 | ATL: laminate (1837mAh) |  |  | 2 | 0 | 1
LiCoO2/carbon 11 | 1200 | ATL: laminate (3650mAh) |  |  | 2 | 0 | 1
LiCoO2/carbon 5-1 | 1201 | McNair: MLP3857132 (3500mAh) |  |  | 2 | 0 | 1
LiCoO2/carbon 11 | 1202 | Sony: SP865060A10S (2320 mAh) |  |  | 2 | 0 | 1
LiCoO2/carbon 11 | 1203 | ATL: ATL_GMB_Mix (7100mAh), Lishen: PP3651821AB (3050mAh) |  |  | 2 | 0 | 1
LiCoO2/carbon 11 | 1204 | ATL: 702040 (565 mAh) |  |  | 2 | 0 | 1
LiCoO2/carbon 11 | 1205 | Obsolete: use 1219 instead |  |  | 2 | 0 | 1
LiCoO2/carbon 11 | 1206 | ATL: Laminate (4281mAh) |  |  | 2 | 0 | 1
LiCoO2/carbon 11 | 1207 | SDI: Laminate (8568mAh) |  |  | 2 | 0 | 1
LiCoO2/carbon 11 | 1208 | OceanSun: 395712P (3700 mAh) |  |  | 2 | 0 | 1
LiCoO2/carbon 11, 4.3v | 1209 | SDI: Laminate (4281 mAh) |  |  | 2 | 0 | 1
LiCoO2/carbon 11, 4.3v | 1210 | Sony: Laminate (3650 mAh) |  |  | 2 | 0 | 1
LiCoO2/carbon 11 | 1211 | Sony: laminate (4750 mAh) |  |  | 2 | 0 | 1
LiCoO2/carbon 11 | 1212 | Varta: R7530039P (920mAh) |  |  | 2 | 0 | 1
LiCoO2/carbon 11, 4.3v | 1213 | Panasonic: Laminate (6635mAh) |  |  | 2 | 0 | 1
LiCoO2/carbon 11, 4.3v | 1214 | Panasonic: Laminate (3216mAh) |  |  | 2 | 0 | 1
LiCoO2/carbon 11 | 1215 | Sony: US3083A2K5S (3160 mAh) |  |  | 2 | 0 | 1
LiCoO2/carbon 11, 4.35v | 1216 | SDI: Armor3_13 (7300mAh) |  |  | 3 | 0 | 1
LiCoO2/carbon 11 | 1217 | Sony: US454261A8T (1530 mAh) |  |  | 2 | 0 | 1
LiCoO2/carbon 11 | 1218 | LG: UA3483 (3160mAh) |  |  | 2 | 0 | 0
LiCoO2/carbon 11 | 1219 | ATL: Laminate (8568mAh) |  |  | 2 | 0 | 1
LiCoO2/carbon 11 | 1220 | COSLIGHT: CA3083A3 (3230mAh), COSLIGHT: CA3A467C0 (4200mAh) |  |  | 2 | 0 | 1
LiCoO2/carbon 11 | 1221 | McNair: L834977396004 (1000mAh) |  |  | 2 | 0 | 1
LiCoO2/carbon 11 | 1222 | LICO: 4160139 (4400mAh) |  |  | 2 | 0 | 1
LiCoO2/carbon 11 | 1223 | Sony: US595676K5S (3000 mAh) |  |  | 2 | 0 | 1
LiCoO2/carbon 11, 4.3v | 1224 | ATL: Laminate (3216mAh) |  |  | 2 | 0 | 1
LiCoO2/carbon 11, 4.3v | 1225 | ATL: Laminate (6634mAh) |  |  | 2 | 0 | 1
LiCoO2/carbon 11 | 1226 | ATL: 3083A3 (3380mAh) |  |  | 2 | 0 | 1
LiCoO2/carbon 11 | 1227 | ATL: Laminate (4281mAh) |  |  | 2 | 0 | 1
LiCoO2/carbon 11 | 1228 | Sanyo: UF6584S (2140mAh) |  |  | 2 | 0 | 1
LiCoO2/carbon 11,-20C | 1229 | Yoku: 656193 (4000mAh) |  |  | 2 | 0 | 1
LiCoO2/carbon 11 | 1230 | ATL: Laminate (8568mAh) |  |  | 2 | 0 | 1
LiCoO2/carbon 11 | 1231 | ATL: Laminate (4281mAh) |  |  | 2 | 0 | 1
LiCoO2/carbon 11 | 1232 | SDI: HB496791EAW (3340mAh) |  |  | 2 | 0 | 1
LiCoO2/carbon 11, -20C | 1233 | Sony: US524461A9S (1760mAh) |  |  | 2 | 0 | 1
LiCoO2/carbon 11 | 1234 | Leyden: 525911A (3809mAh) |  |  | 2 | 0 | 1
LiCoO2/carbon 11, -10C | 1235 | BYD: SL3676B1 (3500mAh) |  |  | 2 | 0 | 1
LiCoO2/carbon 11, -20C | 1236 | LION: IP596080R (3650mAh) |  |  | 0 | 0 | 1
LiCoO2/carbon 11, -40C | 1237 | LGC: LG-Car-01 |  |  | 2 | 0 | 1
LiCoO2/carbon 11 | 1238 | Sanyo: UF553048FN (900mAh) |  |  | 2 | 0 | 1
LiCoO2/carbon 11 | 1239 | Sanyo: QD5006 (925mAh) |  |  | 2 | 0 | 1
LiCoO2/carbon 11 | 1240 | Varta: 56446 (1130mAh) |  |  | 2 | 0 | 1
LiCoO2/carbon 11 | 1241 | LGS: 855052S (4000mAh) |  |  | 2 | 0 | 1
LiCoO2/carbon 11 | 1242 | KOKAM: XALT (8000mAh) |  |  | 2 | 0 | 1
LiCoO2/carbon 11 | 1243 | ATL: 462849 (500mAh) |  |  | 2 | 0 | 1
LiCoO2/carbon 11 | 1244 | ATL: 4075A7 (4000mAh) |  |  | 2 | 0 | 1
LiCoO2/carbon 11 | 1245 | UER: INO3665B3 Colloidal (3600mAh) |  |  | 2 | 0 | 1
LiCoO2/carbon 11 | 1246 | ATL: 505070 (2300mAh) |  |  | 2 | 0 | 1
LiCoO2/carbon 11 | 1247 | UER: INO3665B3 Liquid (3600mAh) |  |  | 2 | 0 | 1
LiCoO2/carbon 11, -20C | 1248 | Lishen: PP454261AC (1530mAh) |  |  | 0 | 0 | 1
LiCoO2/carbon 11, -10C | 1249 | BYD: SL3876113 (3500mAh) |  |  | 2 | 0 | 1
LiCoO2/carbon 11, -10C | 1250 | Sanyo: UF103450P (2000mAh) |  |  | 2 | 0 | 1
LiCoO2/carbon 11 | 1251 | SYNergy: AHB360819PS (34mAh) |  |  | 2 | 0 | 1
PSS, LiNiO2 with Co, Mn doping | 0200 | Panasonic: CGR18650AF, Panasonic: CGR18650DA | use ID 0208 for new designs |  | 0 | 0 | 0
ATL LiNiO2 (Co, Mn doped)/carbon | 0201 | ATL: laminate 6052103, ATL: 4680D3, UER: INR18650-22 (2200mAh) |  |  | 2 | 1 | 0
GP, LiNi08Co02O2 | 0202 | GP: 18650 L260Y, SDI: 18650-29E (2825mAh) |  |  | 0 | 0 | 0
PSS, LiNiO2 with Co, Mn doping | 0203 | Panasonic: CGR18650CF; use ID0208 for new designs |  |  | 0 | 1 | 0
NiCoMn/carbon | 0204 | Sanyo: 18650 Y, Amita: LPC 776285M, Sanyo: 18650 W, SDI: ICR18650-20F (2000mAh) |  |  | 3 | 0 | 0
NiCoMn/carbon high rate | 0205 | Kokam: PF 533438XP |  |  | 2 | 0 | 0
NiCoAl (NCA) /carbon | 0206 | LG: 18650 S3 (2200 mAh), SDI: ICR18650-24F (2400mAh), LG: AME11865 (2000mAh), LGC: ICR18650s3g (2200mAh) |  |  | 0 | 0 | 0
NiCoMn/carbon 2 | 0207 | A01: ALPBA002 (3430mAh) |  |  | 2 | 0 | 0
PSS, LiNiO2 with Co, Mn doping | 0208 | Panasonic: CGR18650AF, ATL: 724568,Panasonic: CGR 18650CG (2250 mAh), LION: PL675594A (4300mAh) |  |  | 0 | 0 | 0
NiCoMn/carbon | 0209 | LG: 18650 A4 (2400mAh) |  |  | 0 | 0 | 0
NiCoMn/carbon | 0210 | Panasonic: NCR 18650 (2800 mAh), AGM: INR34600K2 (7500mAh), Panasonic: NCR18650B (3200mAh), Panasonic: NCR18650A (3280mAh), AVNET: NCA103450 (2350) |  |  | 0 | 0 | 0
NiCoMn/carbon | 0211 | ATL: IMR 18650 (2200 mAh), Kokam: SLPB 723870H4 |  |  | 0 | 0 | 0
NiCoMn/carbon | 0212 | ATL: M9 6052103 (3200 mAh), ATL: 7045B5 (3700 mAh), ATL: 724568 (2400 mAh), ATL: 3579C7 (3600 mAh), ATL: 458460 (2730 mAh), ATL: 604396 (2800 mAh),ATL: 604396, ATL: 6052103, ATL: 3555B0, ATL: 5058D1, ATL: 5159B5, ATL: 705462, | ATL: 706279, Brammo: 37277142 |  | 2 | 0 | 0
NiCo/carbon | 0213 | Obsolete: use 0214 instead |  |  | 0 | 1 | 0
NiCo/carbon | 0214 | LG: 18650 B3 gen 2 (2600 mAh) |  |  | 0 | 0 | 0
LiNiO2 (Co, Mn doped)/carbon | 0215 | COSLIGHT: CA603696 (2150 mAh), COSLIGHT: CA7043C4 (4200 mAh), COSLIGHT: CA6460B0 (5000mAh) |  |  | 2 | 1 | 0
NiCo/carbon | 0216 | LG: 18650 B3 gen 3 use ID 226 for new designs |  |  | 0 | 1 | 0
LiNiO2 with Co, Mn doping | 0217 | COSLIGHT: CA603696 (2150 mAh), COSLIGHT: CA7043C4 (4200 mAh), COSLIGHT: CA6460B0 (5000mAh), ATL: 5058D1 (4200mAh), DESAY: P507085 (3000mAh) |  |  | 2 | 0 | 0
NiCoMn/carbon | 0218 | Obsolete: use_ID_227 (obsolete) |  |  | 0 | 1 | 0
NiCoMn/carbon | 0219 | Sanyo: UR18650SAX (2200mAh), Sanyo: UR18650W |  |  | 0 | 1 | 0
NiCoMn /carbon, power | 0220 | Sony: US18650V1 |  |  | 3 | 1 | 0
NiCoAl (NCA) /carbon | 0221 | ATL: INR 18650 (2200 mAh), COSLIGHT: CA5067A0 (4000mAh), COSLIGHT: CA5768B7 (5270mAh), LWN: 486789 (3440mAh), LWN: 486789 (3440mAh) |  |  | 0 | 0 | 0
PSS, LiNiO2 with Co, Mn doping | 0222 | AEenergy: AE583696PM1HR (2150 mAh), COSLIGHT: CA746469 (3700mAh), COSLIGHT: CA7446102 (3900 mAh), COSLIGHT: CA4460A6 (3000mAh), COSLIGHT: CA705462 (2600mAh) |  |  | 2 | 0 | 0
NiCoMn/carbon, power | 0223 | SDI: INR18650-5Q (1500 mAh) |  |  | 0 | 0 | 0
NiCoMn/carbon, power | 0224 | LGC: ICR18650 HA1 (1400 mAh) |  |  | 3 | 0 | 0
PSS, LiNiO2 with Co, Mn doping | 0225 | Panasonic: CGR18650DA |  |  | 0 | 0 | 0
NiCo/carbon | 0226 | LG: 18650 B3 gen 3 (2600 mAh) |  |  | 0 | 0 | 0
NiCoMn/carbon | 0227 | Sony: G6G (2200mAh), Moli: IHR18650B (2250 mAh), LG: S3 (2200mAh), BAK: B18650CA (2250mAh), COSLIGHT: CA5159115 (3800mAh), COSLIGHT: CA5067A0 (4000mAh), Sanyo: UR18650AY (2250mAh), SDI: ICR18650-22H (2200mAh), SDI: ICR18650-26H (2650mAh), Sony: US18650VTC4 (2100mAh), Palladium US18650 (2100mAh) |  |  | 0 | 0 | 0
NiCoMn/carbon | 0228 | Sony: 18658 G8G (2550 mAh) |  |  | 0 | 0 | 0
NiCoAl (NCA) /carbon | 0229 | Lishen: LR1865SF (2200mAh), OceanSun: 3558120P (2820mAh), HorizonPower: H186502200L (2200mAh) |  |  | 0 | 0 | 0
NiCoAl (NCA) /carbon | 0230 | LG: 18650 B4 (2600mAh), Battronix: LCB636395MS1(4500mAh) |  |  | 0 | 0 | 0
LiNiO2 (Co, Mn doped)/carbon | 0231 | Sanyo: 18650A (2250 mAh), ATL: 385269 (1460 mAh), Sanyo: UR18650E (2050mAh), LION: PL2865113A (2320mAh) |  |  | 2 | 0 | 0
NiCoMn/carbon | 0232 | Panasonic: NCR 18650A (3100 mAh) |  |  | 0 | 0 | 0
NiCoMn/carbon | 0233 | Autec: LP655080 (2500mAh) |  |  | 2 | 0 | 0
PSS, LiNiO2 with Co, Mn doping | 0234 | TCL: PL-42116113N (5000mAh), COSLIGHT: CA3555B0 (2450mAh), ATL: PS-616790(4150mAh) |  |  | 2 | 0 | 0
NiCoMn/carbon | 0235 | B&K: BKES10052003 (4100mAh) |  |  | 2 | 0 | 0
NiCoMn/carbon | 0236 | ATL: 3558B5 (2700 mAh), ATL: 4051125 (3300mAh), COSLIGHT: CA604071 (2000mAh) |  |  | 2 | 0 | 0
NiCoMn/carbon | 0237 | Autec: LP063450-QFB (950mAh), Ener1 Korea: SPB605060H (1900mAh) |  |  | 2 | 0 | 0
NiCoMn/carbon | 0238 | Panasonic: NCR14400 (700mAh), Panasonic: NCR18650 (2900mAh),Panasonic: NCR18650F (2700mAh) |  |  | 0 | 0 | 0
LiNiO2 (Co, Mn doped)/carbon, 4.3V | 0239 | Obsolete: UN3480 (2600mAh) (do not use ID) |  |  | 2 | 1 | 0
NiCoMn/carbon | 0240 | Kokam: SLPB533459H4 (740mAh) |  |  | 2 | 0 | 0
NiCoMn/carbon | 0241 | Obsolete: use_ID_292 |  |  | 0 | 0 | 0
LiNiO2 (Co, Mn doped)/carbon | 0242 | Panasonic: CGR-18650CH (2250mAh) |  |  | 0 | 0 | 0
NiCoMn/carbon, power | 0243 | Maxell: INR-18650PB2G (1500mAh) |  |  | 0 | 0 | 0
NiCoMn/carbon | 0244 | Sanyo: 18650SA (1100mA) |  |  | 0 | 0 | 0
NiCoMn/carbon | 0245 | Brammo: 59422141 (10Ah), Moli: IHR18650BN (2200mAh), COSLIGHT: CA555070 (2270mAh), Spring Power: 355065 |  |  | 2 | 0 | 0
NiCoMn/carbon | 0246 | Panas: NCR18650D (2700mAh), Sony: US18650NC1 (2900mAh) |  |  | 0 | 0 | 0
NiCoMn/carbon | 0247 | SDI: ICR18650-22F (2200mAh), SDI: 18650-22FU (2250mAh), LG: AHB18650 (1500mAh), LG: 18659JHB2 (1500mAh), LGC: ICR18650HB2 (1500mAh) |  |  | 0 | 0 | 0
NiCoMn/carbon | 0248 | ATL: 3555A2L (2400mAh) |  |  | 2 | 0 | 0
NiCoMn/carbon | 0249 | B&K: 3567100 (2550mAh), COSLIGHT: CA4070107 (3300mAh) |  |  | 2 | 0 | 0
NiCoMn/carbon | 0250 | B&K: 5267100 (4100mAh) |  |  | 2 | 0 | 0
NiCoMn/carbon | 0251 | ATL: 3075E1 (3625mAh), ATL: 4556C0 (3700mAh), ATL: 307095 (2340mAh), ATL: 309597 (3400mAh), ATL: PS6354B3 (5140mAh) |  |  | 2 | 0 | 0
PSS, LiNiO2 with Co, Mn doping | 0252 | Sanyo: UR18650A (2200mAh), Sanyo: 18650 (2200mAh) |  |  | 0 | 0 | 0
LiNiO2 with Co, Mn doping | 0253 | ATL: 426386 (2300mAh) |  |  | 2 | 0 | 0
NiCoMn/carbon | 0254 | Moli: IBR18650B (1500mAh), Tenergy: 7872196 (10Ah) |  |  | 0 | 0 | 0
PSS, LiNiO2 with Co, Mn doping | 0255 | EVE: P0074-LF (8500mAh) |  |  | 3 | 0 | 1
NiCoMn/carbon | 0256 | LION: IP277093 (10000mAh) |  |  | 3 | 0 | 0
NiCoMn/carbon | 0257 | COSLIGHT: CA705462 (2600 mAh) |  |  | 2 | 0 | 1
NiCoMn/carbon | 0258 | ATL: 2870A9 (2570mAh), ATL: 3282D8 (4440mAh), ATL: PS256980 (1470mAh), ATL: PS30A0B9 (4200mAh), ATL: 3658C1 (3050mAh) |  |  | 2 | 0 | 1
NiCoMn/carbon | 0259 | SDI: INR18650 15M (1500mAh) |  |  | 0 | 0 | 0
NiCoMn/carbon | 0260 | LGC: B4 A (2600mAh), LGC: ICR18650B4 (2600mAh), LGC: ICR18650S3 |  |  | 0 | 0 | 0
NiCoMn/carbon | 0261 | LGC: S3BC A (2200mAh) |  |  | 0 | 0 | 0
NiCoMn/carbon | 0262 | Sanyo: UR18650WX (1600mAh) |  |  | 0 | 0 | 0
NiCoMn/carbon | 0263 | Li-Tec: Cerio-Hei-40 (40Ah), Kokam: SLB120216216 (53Ah) |  |  | 1 | 0 | 1
NiCoMn/carbon | 0264 | ATL: 308594 (3000mAh) |  |  | 2 | 0 | 1
NiCoMn/carbon | 0265 | Varta: 1865-15PCJ (1500 mAh) |  |  | 0 | 0 | 1
NiCoMn/carbon | 0266 | Kokam: SLBP283452H4 (350mAh) |  |  | 2 | 0 | 1
NiCoMn/carbon | 0267 | LGC: ICP338693L1 (6000mAh) |  |  | 2 | 0 | 1
NiCo/carbon | 0268 | LG: 338693L1 A (3130mAh) |  |  | 2 | 0 | 1
NiCoMn/carbon | 0269 | Kokam: SLPB120216216_53 (56 Ah) |  |  | 1 | 0 | 1
NiCoMn/carbon 2 | 0270 | LGC: L183G016A2 (2800) |  |  | 2 | 0 | 1
NiCoMn/carbon | 0271 | Leyden: ICP18650CE (2200mAh) |  |  | 0 | 0 | 1
NiCoMn/carbon | 0272 | Kokam: SLPB11543140H (5000mAh) |  |  | 3 | 0 | 1
NiCoMn/carbon | 0273 | Lishen: PP3183103AB (3300mAh) |  |  | 2 | 0 | 1
NiCoMn/carbon, -20C | 0274 | BAK: BAK1209013000167 (2800mAh) |  |  | 2 | 0 | 1
NiCoMn/carbon, -20C | 0275 | Panasonic: CGR18650CG (2250mAh) |  |  | 0 | 0 | 1
NiCoMn/carbon | 0276 | Obsolete: Use_280_instead |  |  | 2 | 0 | 1
NiCoMn/carbon, mixed cell | 0277 | ATL: MIX (5790mAh) |  |  | 2 | 0 | 1
NiCoMn/carbon | 0278 | Sanyo: NCR18650PD (2680mAh) |  |  | 0 | 0 | 1
NiCoMn/carbon | 0279 | Kokam: SLPB483459H3 (740mAh) |  |  | 2 | 0 | 1
NiCoMn/carbon | 0280 | ATL: 30A0B9 (4200mAh), ATL: 635490 (4000mAh) |  |  | 2 | 0 | 1
NiCoMn/carbon | 0281 | Panasonic: NCR18650F (2750mAh) |  |  | 0 | 0 | 1
NiCoMn/carbon | 0282 | Mix: IHP-1 (8725mAh) |  |  | 3 | 0 | 1
NiCoMn/carbon | 0283 | Mix: IHP-2 (6525mAh) |  |  | 3 | 0 | 1
NiCoMn/carbon, -20C | 0284 | Sanyo: NCR18650PD (2680mAh) |  |  | 3 | 0 | 1
NiCoMn/carbon, -20C | 0285 | Panasonic: NCR18650F (5500 mAh) |  |  | 0 | 0 | 1
NiCoMn/carbon | 0286 | LGC: ICR18650MF1 (2200mAh) |  |  | 0 | 0 | 1
NiCoMn/carbon | 0287 | LGC: ICR18650MG1 (2900mAh) |  |  | 0 | 0 | 1
NiCoMn/carbon | 0288 | Sony: US18650NC1 (2900mAh) |  |  | 2 | 0 | 1
NiCoMn/carbon | 0289 | Panasonic: UR18650RX (2900mAh) |  |  | 2 | 0 | 1
NiCoMn/carbon | 0290 | Sanyo: UR18650W2 (1500mAh) |  |  | 0 | 0 | 1
NiCoMn/carbon | 0291 | Sony: US18650V3 (2500mAh) |  |  | 0 | 0 | 1
NiCoMn/carbon | 0292 | Obsolete: Use_2002_instead |  |  | 0 | 1 | 1
NiCoMn/carbon,4.4V | 0293 | LGC: 18650_D1 (3000mAh) |  |  | 0 | 0 | 1
NiCoMn/carbon | 0294 | LGC: 18650_S4 (2200mAh) |  |  | 0 | 0 | 1
NiCoMn/carbon | 0295 | Sony: US18650VT3 (1600mAh) |  |  | 0 | 0 | 1
NiCoMn/carbon | 0296 | ATL: 486789 (3700mAh) |  |  | 2 | 0 | 1
NiCoMn/carbon | 0297 | LGC: 18650 B4 (2600mAh) |  |  | 0 | 0 | 1
NiCoMn/carbon | 0298 | Panasonic: 1NCR18650 1T10472600 (2600mAh) |  |  | 0 | 0 | 1
NiCoMn/carbon | 0299 | Panasonic: 1NCR18650 1T10472900 (2900mAh) |  |  | 0 | 0 | 1
NiCoMn/carbon | 2000 | Oceansun: 3080102P (3800mAh) |  |  | 0 | 0 | 1
NiCoMn/carbon | 2001 | Kokam: SLPB8043128H (3200mAh) |  |  | 2 | 0 | 1
NiCoMn/carbon | 2002 | SDI: 18650_22P (2000mAh) |  |  | 0 | 0 | 1
NiCoMn/carbon | 2003 | LiteOn: LiteOn5Ah (50Ah) |  |  | 3 | 0 | 0
NiCoMn/carbon | 2004 | Panasonic: INR18650E (2250mAh) |  |  | 0 | 0 | 1
NiCoMn/carbon | 2005 | BostonPower: Swing 3500 (3500mAh) |  |  | 0 | 0 | 1
LiMn2O4/carbon | 0300 | Moli: IMR18650 E (1400mAh), Moli: IMR206700 |  |  | 1 | 0 | 0
LiMn2O4 (Co,Ni)/carbon, 4.35V | 0301 | LG: 2.6Ah LGD B1 18650 |  |  | 0 | 1 | 0
LiMn2O4 (Co,Ni)/carbon, 4.35V | 0302 | LG: 2.6Ah LGD B1 18650, Sanyo: UR18650ZTA (2900mAh), LGC: ICP384969L1 (1785mAh), LGC: ICP415793L1 (3200), ATL: 434193 (2400mAh) |  |  | 0 | 0 | 0
NiCoMn/carbon, 4.35V | 0303 | Obsolete: use 0306 instead |  |  | 2 | 1 | 0
NiCoMn/carbon, 4.2V | 0304 | Amita: LPC5099130L (5120 mAh), Amita: LPC776825l (2700 mAh) |  |  | 2 | 0 | 0
LiMn2O4 (Co,Ni)/carbon, 4.3V | 0305 | SDI: ICR18650 28A (2800 mAh); use ID 343 |  |  | 0 | 0 | 0
NiCoMn/carbon, 4.35V | 0306 | LG: ICR18650 C1 (2800mAh), LGC: 18650C2 (2800mAh) |  |  | 0 | 0 | 0
LiMn2O4 (Co,Ni)/carbon, 4.35V | 0307 | Obsolete: use 0309 instead |  |  | 0 | 1 | 0
LiCoO2 (Mn,Ni)/carbon, 4.3V | 0308 | LG: ICR18650 C2 (2800mAh), LGC:1224CM (2700mAh), LGC: 1224CL (2700mAh), LGC: B20A3 (2700mAh), LGC: B20A1 (2700mAh) |  |  | 0 | 0 | 0
LiMn2O4 (Co,Ni)/carbon, 4.35V | 0309 | SDI: ICR18650 30A (3000 mAh), Sony: GH1 (2800 mAh), SDI: 18650-30A (3000mAh), SDI: ICR18650-30B (2950mAh) |  |  | 0 | 0 | 0
LiMn2O4 (Co,Ni)/carbon, 4.35V | 0310 | LG: ICR18650D1 (3000mAh) |  |  | 0 | 0 | 0
LiMn2O4/carbon | 0311 | NEC: ML38 (3800 mAh) |  |  | 2 | 0 | 0
LiMn2O4 (Co,Ni)/carbon, 4.3V | 0312 | Sanyo: 18650A (2800mAh) |  |  | 0 | 0 | 0
LiMn2O4 (Co,Ni)/carbon, 4.35V | 0313 | Honsun: HS3968185 (5700mAh) |  |  | 2 | 0 | 0
LiMn2O4 (Co,Ni)/carbon, 4.35V | 0314 | Nokia: BV-5JW (1450mAh) |  |  | 2 | 0 | 0
LiMn2O4 (Co,Ni)/carbon, 4.3V | 0315 | ATL: laminateHV (1500mAh) |  |  | 2 | 0 | 0
LiMn2O4 (Co,Ni)/carbon, 4.3V | 0316 | LGC: laminateHV (1500mAh) |  |  | 2 | 0 | 0
LiMn2O4 (Co,Ni)/carbon, 4.3V | 0317 | Sony: laminateHV (1420mAh), SDI: Mix (6790mAh) |  |  | 2 | 0 | 0
LiMn2O4 (Co,Ni)/carbon, 4.35V | 0318 | LGC: C1B13A1 (2700mAh) |  |  | 0 | 0 | 0
LiMn2O4 (Co,Ni)/carbon, 4.35V | 0319 | LGC: 0207CL (2700mAh) |  |  | 0 | 0 | 0
LiMn2O4 (Co,Ni)/carbon, 4.3V | 0320 | Lishen: laminateHV (1530mAh) |  |  | 2 | 0 | 0
LiMn2O4 (Co,Ni)/carbon, 4.3V | 0321 | SDI: laminateHV (1500mAh), SDI: PGF3782A9A (4200mAh) |  |  | 2 | 0 | 0
LiMn2O4 (Co,Ni)/carbon, 4.35V | 0322 | Sanyo: laminateHV (1500mAh), Sanyo: UR16650ZT (2520mAh), Lishen: Mix (6890mAh) |  |  | 2 | 0 | 1
LiMn2O4 (Co,Ni)/carbon, 4.3V | 0323 | LGC: LGABC21865 (2800mAh) |  |  | 2 | 0 | 0
LiMn2O4 (Co,Ni)/carbon, 4.3V | 0324 | ATL: laminateHV (1500mAh) |  |  | 2 | 0 | 1
LiMn2O4 (Co,Ni)/carbon, 4.3V | 0325 | Sony: laminateHV (1500mAh) |  |  | 2 | 0 | 1
LiMn2O4 (Co,Ni)/carbon, 4.3V | 0326 | SDI: laminateHV (1600mAh) |  |  | 2 | 1 | 1
LiMn2O4 (Co,Ni)/carbon, 4.3V | 0327 | SDI: laminateHV (1400mAh) |  |  | 2 | 1 | 0
LiMn2O4 (Co,Ni)/carbon, 4.3V | 0328 | Lishen: laminateHV (1400mAh) |  |  | 2 | 0 | 0
LiMn2O4 (Co,Ni)/carbon, 4.3V | 0329 | SDI: laminateHV (1400mAh) |  |  | 2 | 0 | 0
LiMn2O4 (Co,Ni)/carbon, 4.3V | 0330 | SDI: laminateHV (1440mAh), Sanyo: UR18650ZT (2800mAh) |  |  | 2 | 0 | 0
LiMn2O4 (Co,Ni)/carbon, 4.3V | 0331 | Lishen: laminateHV (1440mAh), SDI: PGF58771BT (3050mAh) |  |  | 2 | 0 | 0
LiMn2O4 (Co,Ni)/carbon, 4.3V | 0332 | ATL: laminateHV (4480mAh), SDI: PGF556371B (3270mAh) |  |  | 2 | 1 | 0
LiMn2O4 (Co,Ni)/carbon, 4.3V | 0333 | Sony: laminateHV (1440mAh) |  |  | 2 | 0 | 0
LiMn2O4 (Co,Ni)/carbon, 4.3V | 0334 | ATL: laminateHV (1440mAh) |  |  | 2 | 0 | 0
LiMn2O4 (Co,Ni)/carbon, 4.35V | 0335 | PMC: DS1BR7 (1600mAh), Lishen: Custom (6030mAh) |  |  | 1 | 0 | 0
LiMn2O4 (Co,Ni)/carbon, 4.3V | 0336 | LGC: laminateHV (4480mAh) |  |  | 2 | 0 | 0
NiCoMn/carbon, 4.3V | 0337 | LGC: 18650-S4 (2200mAh) |  |  | 0 | 0 | 0
LiMn2O4 (Co,Ni)/carbon, 4.3V | 0338 | Lishen: laminateHV (4480mAh) |  |  | 2 | 0 | 0
LiMn2O4 (Co,Ni)/carbon, 4.3V | 0339 | ATL: laminateHV (4480mAh) |  |  | 2 | 0 | 0
LiMn2O4 (Co,Ni)/carbon, 4.35V | 0340 | SDI: ICP666480 (4560mAh), SDI: PGF3096A5HN1 (4210mAh) |  |  | 0 | 0 | 1
LiMn2O4 (Co,Ni)/carbon, 4.3V | 0341 | SDI: laminateHV (1440mAh) |  |  | 2 | 0 | 1
LiMn2O4 (Co,Ni)/carbon, 4.45V | 0342 | LGC: ICR18650D1_A (3000mAh) |  |  | 0 | 0 | 1
LiMn2O4 (Co,Ni)/carbon, 4.3V | 0343 | SDI: ICR18650 28A (2800 mAh), LGC: ICP546080L1 (3380mAh), LGC: ICP |  |  | 0 | 0 | 0
LiMn2O4 (Co,Ni)/carbon, 4.3V | 0344 | SDI: ICR18650 30B (2950 mAh) |  |  | 0 | 0 | 0
LiMn2O4 (Co,Ni)/carbon, 4.35V | 0345 | PMC:custom (1810mAh), Sanyo: UF495254SX (1800mAh), SCUD: HB4TIHV (1800mAh), Sanyo: UF575555S (2300mAh) |  |  | 1 | 0 | 1
LiMn2O4 (Co,Ni)/carbon, 4.35V | 0346 | SDI: 7H76SC2HA1 (1650mAh) |  |  | 1 | 0 | 1
LiMn2O4 (Co,Ni)/carbon, 4.35V | 0347 | LGC: BL-53QH (2150mAh) |  |  | 1 | 0 | 1
LiMn2O4 (Co,Ni)/carbon, 4.3V | 0348 | ATL: laminateHV (4480mAh) |  |  | 2 | 0 | 1
LiMn2O4 (Co,Ni)/carbon, 4.35V | 0349 | Motorola: MotoACTV (330mAh) |  |  | 1 | 0 | 1
LiMn2O4 (Co,Ni)/carbon, 4.3V | 0350 | ATL: laminateHV (1580mAh) |  |  | 2 | 0 | 1
LiMn2O4 (Co,Ni)/carbon, 4.3V | 0351 | Lishen: laminateHV (1580mAh), COSLIGHT: CAS543569 (1800mAh) |  |  | 2 | 0 | 1
LiMn2O4 (Co,Ni)/carbon, 4.3V | 0352 | SDI: Mix (6790mAh) |  |  | 2 | 0 | 1
LiMn2O4 (Co,Ni)/carbon, 4.35V | 0353 | SDI: ICP596080A (3880mAh) |  |  | 2 | 0 | 1
LiMn2O4 (Co,Ni)/carbon, 4.35V | 0354 | Lishen: Mix (6890mAh) |  |  | 3 | 0 | 1
LiMn2O4 (Co,Ni)/carbon, 4.3V | 0355 | LGC: ICP4066125L1_A (4270mAh), LGC: ICP615490L1_A (4030mAh) |  |  | 2 | 0 | 1
LiMn2O4 (Co,Ni)/carbon, 4.35V | 0356 | Obsolete: use 359 |  |  | 2 | 1 | 1
LiMn2O4 (Co,Ni)/carbon, 4.35V | 0357 | LGC: PGF415793L1 (3200mAh) |  |  | 2 | 0 | 1
LiMn2O4 (Co,Ni)/carbon, 4.3V | 0358 | SDI: PGF3782A9A (8400mAh) |  |  | 2 | 0 | 1
LiMn2O4 (Co,Ni)/carbon, 4.35V | 0359 | SDI: ICP596080B (3880mAh) |  |  | 2 | 0 | 1
LiMn2O4 (Co,Ni)/carbon, 4.35V | 0360 | Obsolete: use 373 |  |  | 2 | 1 | 1
LiMn2O4 (Co,Ni)/carbon, 4.2V | 0361 | LICO: A5L7V8 (42Ah) |  |  | 3 | 0 | 1
LiMn2O4 (Co,Ni)/carbon, 4.3V | 0362 | ATL: laminateHV (1510mAh) |  |  | 2 | 0 | 1
LiMn2O4 (Co,Ni)/carbon, 4.3V | 0363 | ATL: laminateHV (4710mAh) |  |  | 2 | 0 | 1
LiMn2O4 (Co,Ni)/carbon, 4.3V | 0364 | LGC: laminateHV (1510mAh) |  |  | 2 | 0 | 1
LiMn2O4 (Co,Ni)/carbon, 4.3V | 0365 | LGC: laminateHV (4710mAh) |  |  | 2 | 0 | 1
LiMn2O4 (Co,Ni)/carbon, 4.3V | 0366 | Sony: laminateHV (1510mAh), Sony: US4548C2K7S (6760mAh) |  |  | 2 | 0 | 1
LiMn2O4 (Co,Ni)/carbon, 4.35V | 0367 | SDI: PGF505858HN (2370mAh) |  |  | 2 | 0 | 1
LiMn2O4 (Co,Ni)/carbon, 4.35V | 0368 | ATL: 555669 (2920 mAh), LGC: ICP359191L1 (4090mAh) |  |  | 2 | 0 | 1
LiMn2O4 (Co,Ni)/carbon, 4.35V | 0369 | Obsolete: use ID 382 |  |  | 0 | 0 | 1
LiMn2O4 (Co,Ni)/carbon, 4.35V | 0370 | Sony: SP585655H (2150mAh) |  |  | 2 | 0 | 1
LiMn2O4 (Co,Ni)/carbon, 4.3V | 0371 | ATL: 564869 (2200mAh) |  |  | 2 | 0 | 1
LiMn2O4 (Co,Ni)/carbon, 4.3V | 0372 | SDI: laminateHV (4710mAh) |  |  | 2 | 0 | 1
LiMn2O4 (Co,Ni)/carbon, 4.35V | 0373 | COSLIGHT: CA545669 (2900mAh) |  |  | 2 | 0 | 1
LiMn2O4 (Co,Ni)/carbon, 4.35V | 0374 | COSLIGHT: CA486789HV (3930mAh) |  |  | 2 | 0 | 1
LiMn2O4 (Co,Ni)/carbon, 4.35V | 0375 | LGC: laminate (2370mAh), LGC: ICP666180L1 (4450mAh), SDI: ICP103450A (2200mAh) |  |  | 2 | 0 | 1
LiMn2O4 (Co,Ni)/carbon, 4.35V | 0376 | COSLIGHT: CAS543569 (1800mAh) |  |  | 2 | 0 | 1
LiMn2O4 (Co,Ni)/carbon, 4.35V, -20C | 0377 | Obsolete: use ID 3100 |  |  | 2 | 0 | 1
LiMn2O4 (Co,Ni)/carbon, 4.35V | 0378 | Lishen: SP364297SA (2050mAh) |  |  | 2 | 0 | 1
LiMn2O4 (Co,Ni)/carbon, 4.3V | 0379 | ATL: Laminate (6634mAh) |  |  | 2 | 0 | 1
LiMn2O4 (Co,Ni)/carbon, 4.3V | 0380 | ATL: Laminate (3216mAh) |  |  | 2 | 0 | 1
LiMn2O4 (Co,Ni)/carbon, 4.35V | 0381 | COSLIGHT: CA454871HV (2180mAh) |  |  | 2 | 0 | 1
LiMn2O4 (Co,Ni)/carbon, 4.35V | 0382 | SDI: 18650_32A (3200 mAh) |  |  | 0 | 0 | 1
LiMn2O4 (Co,Ni)/carbon, 4.35V | 0383 | ATL: PS-4188A2-01 (5130mAh) |  |  | 2 | 0 | 1
LiMn2O4 (Co,Ni)/carbon, 4.3V | 0384 | Obsolete: Do not use |  |  | 2 | 1 | 1
LiMn2O4 (Co,Ni)/carbon, 4.3V | 0385 | Obsolete: Do not use |  |  | 2 | 1 | 1
LiMn2O4 (Co,Ni)/carbon, 4.3V | 0386 | Obsolete: Do not use |  |  | 2 | 0 | 1
LiMn2O4 (Co,Ni)/carbon, 4.3V | 0387 | Obsolete: Do not use |  |  | 2 | 1 | 1
LiMn2O4 (Co,Ni)/carbon, 4.3V | 0388 | Panasonic: Laminate (3216mAh) |  |  | 2 | 0 | 1
LiMn2O4 (Co,Ni)/carbon, 4.3V | 0389 | SDI: Laminate (3216mAh) |  |  | 2 | 0 | 1
LiMn2O4 (Co,Ni)/carbon, 4.3V | 0390 | Panasonic: Laminate (6634mAh) |  |  | 2 | 0 | 1
LiMn2O4 (Co,Ni)/carbon, 4.3V | 0391 | Sony: laminateHV (4455mAh) |  |  | 2 | 0 | 1
LiMn2O4 (Co,Ni)/carbon, 4.35V | 0392 | Sony: 364199 (2050mAh) |  |  | 2 | 0 | 1
LiMn2O4 (Co,Ni)/carbon, 4.3V | 0393 | SDI: Laminate (6634mAh) |  |  | 2 | 0 | 1
LiMn2O4 (Co,Ni)/carbon, 4.3V | 0394 | SDI: Laminate (8568mAh) |  |  | 2 | 0 | 1
LiMn2O4 (Co,Ni)/carbon, 4.3V | 0395 | Obsolete: Do not use (use 3101) |  |  | 2 | 1 | 1
LiMn2O4 (Co,Ni)/carbon, 4.3V | 0396 | SDI: laminateHV (1560mAh) |  |  | 2 | 0 | 1
LiMn2O4 (Co,Ni)/carbon, 4.3V | 0397 | ATL: laminateHV (1560mAh) |  |  | 2 | 0 | 1
LiMn2O4 (Co,Ni)/carbon, 4.3V | 0398 | LGC: laminateHV (1560mAh) |  |  | 2 | 0 | 1
LiMn2O4 (Co,Ni)/carbon, 4.3V | 0399 | Lishen: laminateHV (1560mAh) |  |  | 2 | 0 | 1
LiMn2O4 (Co,Ni)/carbon, 4.35V, -20C | 3100 | LION: ICP596080R (3840mAh) |  |  | 2 | 0 | 1
LiMn2O4 (Co,Ni)/carbon, 4.3V | 3101 | SDI: Laminate (4281mAh) |  |  | 2 | 0 | 1
LiMn2O4 (Co,Ni)/carbon, 4.35V | 3102 | LG: BL-T5 (2100mAh), LGC: ICP3473131L1 |  |  | 2 | 0 | 1
LiMn2O4 (Co,Ni)/carbon, 4.3V | 3103 | Obsolete: Do not use |  |  | 2 | 1 | 1
LiMn2O4 (Co,Ni)/carbon, 4.35V | 3104 | LGC: Hybrid_pack (7450mAh) |  |  | 3 | 0 | 1
LiMn2O4 (Co,Ni)/carbon, 4.35V | 3105 | SDI: ICR18650_32A (3200mAh) |  |  | 0 | 0 | 1
LiMn2O4 (Co,Ni)/carbon, 4.3V | 3106 | ATL: Laminate (3273mAh), ATL: 395689 (2600mAh) |  |  | 2 | 0 | 1
LiMn2O4 (Co,Ni)/carbon, 4.3V | 3107 | ATL: Laminate (4278mAh) |  |  | 2 | 0 | 1
LiMn2O4 (Co,Ni)/carbon, 4.3V | 3108 | LGC: Laminate (4278mAh) |  |  | 2 | 0 | 1
LiMn2O4 (Co,Ni)/carbon, 4.35V | 3109 | LGC: Laminate (1660mAh) |  |  | 2 | 0 | 1
LiMn2O4 (Co,Ni)/carbon, 4.3V | 3110 | LGC: Laminate (3273mAh) |  |  | 2 | 0 | 1
LiMn2O4 (Co,Ni)/carbon, 4.3V | 3111 | Lishen: Laminate (3273mAh) |  |  | 2 | 0 | 1
LiMn2O4 (Co,Ni)/carbon, 4.35V | 3112 | LGC: ICP454671L1 (2170mAh), LGC: ICP3177144L1 (5100mAh) |  |  | 2 | 0 | 1
LiMn2O4 (Co,Ni)/carbon, 4.35V | 3113 | UER: INO364783 (2000mAh) |  |  | 2 | 0 | 1
LiMn2O4 (Co,Ni)/carbon, 4.3V, -10C | 3114 | Sanyo: Laminate (2640mAh) |  |  | 2 | 0 | 1
LiMn2O4 (Co,Ni)/carbon, 4.35V, -20C | 3115 | Panasonic: UF515161SX (2100mAh) |  |  | 2 | 0 | 1
LiMn2O4 (Co,Ni)/carbon, 4.35V | 3116 | LGC: ICP615490A1 (4200mAh) |  |  | 2 | 0 | 1
LiMn2O4 (Co,Ni)/carbon, 4.4V | 3117 | Sony: US416189H2 (3200mAh) |  |  | 2 | 0 | 1
LiMn2O4 (Co,Ni)/carbon, 4.35V | 3118 | Sony: US296189H1 (2020mAh) |  |  | 2 | 0 | 1
LiMn2O4 (Co,Ni)/carbon, 4.35V | 3119 | ATL: Laminate (2417mAh) |  |  | 2 | 0 | 1
LiMn2O4 (Co,Ni)/carbon, 4.35V | 3120 | Coslight: Laminate (2417mAh) |  |  | 2 | 0 | 1
LiMn2O4 (Co,Ni)/carbon, 4.35V | 3121 | LGC: Laminate (2417mAh) |  |  | 2 | 0 | 1
LiMn2O4 (Co,Ni)/carbon, 4.35V | 3122 | SDI: Laminate (2417mAh) |  |  | 2 | 0 | 1
LiMn2O4 (Co,Ni)/carbon, 4.3V | 3123 | LGC: LGHD48E4250 (2670mAh), ATL: 3096A5 (4250mAh), LGC: 18650D1 (3000mAh) |  |  | 2 | 0 | 1
LiMn2O4 (Co,Ni)/carbon, 4.35V | 3124 | ATL: 702038 (565mAh) |  |  | 2 | 0 | 1
LiMn2O4 (Co,Ni)/carbon, 4.3V | 3125 | ATL: 702038 (565mAh) |  |  | 0 | 0 | 1
LiMn2O4 (Co,Ni)/carbon, 4.35V, -10C | 3126 | SDI: PGF355773HT (2000mAh) |  |  | 2 | 0 | 1
LiMn2O4 (Co,Ni)/carbon, 4.35V | 3127 | SDI: EB595675LU (3100mAh) |  |  | 2 | 0 | 1
LiMn2O4 (Co,Ni)/carbon, 4.35V, -10C | 3128 | LGC: LGND3YE3557 (2000 mAh) |  |  | 2 | 0 | 1
LiMn2O4 (Co,Ni)/carbon, 4.35V | 3129 | Sanyo: UF464462 (1520mAh) |  |  | 2 | 0 | 1
LiMn2O4 (Co,Ni)/carbon, 4.35V | 3130 | SDI: PGF3969C4HN (4700mAh) |  |  | 2 | 0 | 1
LiMn2O4 (Co,Ni)/carbon, 4.35V | 3131 | Sony: US4069C4H2 (4700mAh) |  |  | 2 | 0 | 1
LiMn2O4 (Co,Ni)/carbon, 4.35V | 3132 | LGC: LGHE3TS3868 (4700mAh) |  |  | 2 | 0 | 1
LiMn2O4 (Co,Ni)/carbon, 4.35V | 3133 | ATL: 359190 (3950mAh) |  |  | 2 | 0 | 1
LiMn2O4 (Co,Ni)/carbon, 4.4V | 3134 | OCEANSUN: 3480102P (3850mAh) |  |  | 2 | 0 | 1
LiMn2O4 (Co,Ni)/carbon, 4.4V | 3135 | LGC: 29733120L1 (3510mAh) (3850mAh) |  |  | 2 | 0 | 1
LiMn2O4 (Co,Ni)/carbon, 4.4V | 3136 | Obsolete: use 1244 instead |  |  | 2 | 0 | 1
LiMn2O4 (Co,Ni)/carbon, 4.35V | 3137 | SDI: PGF3177E4 (5100mAh) |  |  | 2 | 0 | 1
LiMn2O4 (Co,Ni)/carbon, 4.3V | 3138 | LGC: ICP615490A1 (4200mAh) |  |  | 2 | 0 | 1
LiMn2O4 (Co,Ni)/carbon, 4.25V | 3139 | LGC: ICP3473131L1 (4375mAh) |  |  | 2 | 0 | 1
LiMn2O4 (Co,Ni)/carbon, 4.35V, -20C | 3140 | LGC: LGND3YE3557 (2000 mAh) |  |  | 2 | 0 | 1
LiMn2O4 (Co,Ni)/carbon, 4.35V, -10C | 3141 | Sony: US396990H2 (3470 mAh) |  |  | 2 | 0 | 1
LiMn2O4 (Co,Ni)/carbon, 4.4V | 3142 | LGC: ICP4073120L1 (5010mAh) |  |  | 2 | 0 | 1
LiMn2O4 (Co,Ni)/carbon, 4.35V | 3143 | SDI: PGF3175E4 (4960mAh) |  |  | 2 | 0 | 1
LiMn2O4 (Co,Ni)/carbon, 4.35V | 3144 | Sony: A55_Small (2811mAh) |  |  | 2 | 0 | 1
LiMn2O4 (Co,Ni)/carbon, 4.35V | 3145 | Sony: A55_Medium (3229mAh) |  |  | 2 | 0 | 1
LiMn2O4 (Co,Ni)/carbon, 4.35V | 3146 | Sony: A55_Large (3433mAh) |  |  | 2 | 0 | 1
LiMn2O4 (Co,Ni)/carbon, 4.3V, -10C | 3147 | ATL: 406080 (2670mAh) |  |  | 2 | 0 | 1
LiMn2O4 (Co,Ni)/carbon, 4.35V | 3148 | LGC: LGTH4ZA4857 (3140mAh) |  |  | 2 | 0 | 1
LiMn2O4 (Co,Ni)/carbon, 4.35V | 3149 | ATL: 3096A5 (4250mAh) |  |  | 2 | 0 | 1
LiMn2O4 (Co,Ni)/carbon, 4.35V, -10C | 3150 | ATL: 475583 (3100mAh) |  |  | 2 | 0 | 1
LiMn2O4 (Co,Ni)/carbon, 4.35V | 3151 | LGC: Laminate (1660mAh) |  |  | 2 | 0 | 1
LiMn2O4 (Co,Ni)/carbon, 4.35V, -10C | 3152 | BYD: SL3876113-3 (4000mAh) |  |  | 2 | 0 | 1
LiFePO4/carbon | 0400 | A123: 26650A |  |  | 0 | 0 | 0
LiFePO4/carbon | 0401 | K2Energy: LFP26650P, K2Energy: LFP18650P (1250mAh) |  |  | 3 | 0 | 0
LiFePO4/carbon | 0402 | K2Energy: LFP26650EV |  |  | 0 | 0 | 0
LiFePO4/carbon | 0403 | BYD: FC1865 (1700 mAh) use ID413 instead |  |  | 3 | 1 | 0
LiFePO4/carbon | 0404 | A123: APR18650M1 (1100 mAh), ATL: 309597 (3400mAh) |  |  | 3 | 0 | 0
LiFePO4/carbon | 0405 | PHET: IFR13N0-EP1500 (1500 mAh) |  |  | 3 | 1 | 0
LiFePO4/carbon | 0406 | K2Energy: LFP18650E (1500 mAh) |  |  | 3 | 1 | 0
LiFePO4/carbon | 0407 | Ryder: IF18650E (1400 mAh) |  |  | 3 | 1 | 0
LiFePO4/carbon, 4.2V | 0408 | BYD: FC 18650E1 (2200 mAh) |  |  | 3 | 0 | 0
LiFePO4/carbon | 0409 | Sony: 18650FTC1 (1100mAh) |  |  | 3 | 0 | 0
LiFePO4/carbon | 0410 | PSI: PC40138F1 (10000mAh) |  |  | 3 | 0 | 0
LiFePO4/carbon | 0411 | Alees: 26700FE (3300mAh), BAK: 26700FE (3300mAh) |  |  | 3 | 0 | 0
LiFePO4/carbon | 0412 | Alees: A2770102 (13000mAh) |  |  | 3 | 0 | 0
LiFePO4/carbon | 0413 | BYD: FC1865 (1700 mAh) |  |  | 3 | 0 | 0
LiFePO4/carbon | 0414 | PTI: IFP1865140A (9000mAh) |  |  | 3 | 0 | 0
LiFePO4/carbon | 0415 | WSVTC: LD2-10A04 (10000mAh) |  |  | 3 | 0 | 0
LiFePO4/carbon | 0416 | EXA: AL110100130A-001 (6500mAh) |  |  | 3 | 0 | 0
LiFePO4/carbon | 0417 | Sony: US26650FT (3000mAh) |  |  | 3 | 0 | 0
LiFePO4/carbon | 0418 | PowerVar: 32650 (5000mAh) |  |  | 3 | 0 | 0
LiFePO4/carbon | 0419 | Lishen: LR1865EC (1350mAh) |  |  | 3 | 0 | 0
LiFePO4/carbon | 0420 | Obsolete: use 440 instead |  |  | 3 | 1 | 0
LiFePO4/carbon | 0421 | Winston: WB-LYP (60Ah) |  |  | 3 | 0 | 0
LiFePO4/carbon | 0422 | Chang Hong: CF0 3FC13 11C (50Ah) |  |  | 3 | 0 | 0
LiFePO4/carbon | 0423 | BAK: 26650MP (2700mAh) |  |  | 3 | 0 | 0
LiFePO4/carbon | 0424 | BTJ: A26700 (3300mAh) |  |  | 3 | 0 | 0
LiFePO4/carbon | 0425 | DIJIYA: JD2770127AP (12Ah) |  |  | 3 | 0 | 0
LiFePO4/carbon | 0426 | PHET: 18650-07B (1500 mAh) |  |  | 3 | 0 | 0
LiFePO4/carbon | 0427 | PHET: GE1200 (1200 mAh) |  |  | 3 | 0 | 0
LiFePO4/carbon | 0428 | PHET: IFRN0 (1500 mAh) |  |  | 3 | 0 | 0
LiFePO4/carbon | 0429 | PHET: PE1150 (1150 mAh) |  |  | 3 | 0 | 0
LiFePO4/carbon | 0430 | PHET: SP1100-08 (1050 mAh), BAK: 26650MP-Fe (3100mAh) |  |  | 3 | 0 | 0
LiFePO4/carbon | 0431 | Tenergy: 30229 (20Ah) |  |  | 3 | 0 | 0
LiFePO4/carbon | 0432 | PSI: PC40138 (12Ah) |  |  | 3 | 0 | 1
LiFePO4/carbon | 0433 | Zhongmai: IFP8085160 (7000 mAh) |  |  | 2 | 0 | 1
LiFePO4/carbon | 0434 | Lishen: LP44147272 (130 Ah) |  |  | 3 | 0 | 1
LiFePO4/carbon | 0435 | Lishen: LP44147172 (70 Ah) |  |  | 3 | 0 | 1
LiFePO4/carbon | 0436 | Lishen: LP44147132 (50 Ah) |  |  | 3 | 0 | 1
LiFePO4/carbon | 0437 | Calb: CA40FI (40Ah) |  |  | 3 | 0 | 1
LiFePO4/carbon | 0438 | Yuntong: YT1044125PHF (4000 mAh) |  |  | 2 | 0 | 1
LiFePO4/carbon | 0439 | AA Portable Power: LFP-18650-1500 (1500 mAh) |  |  | 0 | 0 | 1
LiFePO4/carbon | 0440 | A123: ANR26650M1-B (2500mAh) |  |  | 0 | 0 | 0
LiFePO4/carbon | 0441 | Obsolete: Do not use |  |  | 3 | 0 | 1
LiFePO4/carbon | 0442 | K2Energy: LFP26650EV (2700mAh) |  |  | 0 | 0 | 1
LiFePO4/carbon | 0443 | Calb: CA60FI (60Ah) |  |  | 3 | 0 | 1
LiFePO4/carbon | 0444 | Heter: HTCf26650 (3300mAh), Vescorno: 26650 (3300mAh), BatteryAndPowerSolutions: HT2650CF (3200mAh) |  |  | 0 | 0 | 1
LiFePO4/carbon | 0445 | Tenergy: 30078 (15Ah) |  |  | 0 | 0 | 1
LiFePO4/carbon | 0446 | AVNET: 12500 (12500mAh) |  |  | 0 | 0 | 1
LiFePO4/carbon | 0447 | HETER: 18650 (1500mAh) |  |  | 0 | 0 | 1
LiFePO4/carbon | 0448 | C-Lite: LiFe229537H3FL (18000mAh) |  |  | 1 | 0 | 1
Li / MnO2 primary, special firmware | 0500 | Duracell: UB1426 | 2^4 Ra gain |  | 4 | 0 | 0
Alkaline, special firmware | 0600 | Energizer: Zn / MnO2 AA 2013 | 2^4 Ra gain |  | 4 | 0 | 0
Lithium/Iron Disulfide (Li/FeS2) | 0601 | Energizer: L91 (3000 mAh) |  |  | 4 | 0 | 1
NiMH | 6100 | NiMH: HHR380A |  |  | 4 | 0 | 1
Li/MnO2 | 0602 | Energizer: CR123 |  |  | 0 | 0 | 1
Li/MnO2 | 0603 | Ultralife: BA5390A/U |  |  | 3 | 0 | 1
Li titanate | 0700 | Toshiba: SCiB NP2211F10F-112J (20Ah) |  |  | 3 | 0 | 1
Li titanate | 0701 | Toshiba: SCiB NP2211F10FHA (30Ah) |  |  | 3 | 0 | 1
Lead Acid | 0800 | Leoch: Valve Regulated 6s (7200 Ah) |  |  | 1 | 1 | 0
Lead Acid | 0801 | EnerSys: Cyclon DT (4500) |  |  | 1 | 1 | 0
Lead Acid | 0802 | Panasonic: R121R3P |  |  | 1 | 1 | 0
Lead Acid | 0803 | Panasonic: LC_P1220P, Enersys: Cyclone_D (2500mAh) |  |  | 1 | 0 | 1
Lead Acid | 0804 | Sonnenschien: A512 (10A) |  |  | 1 | 0 | 1
Lead Acid | 0805 | Exide: FX10_12XT9_8 (10Ah) |  |  | 1 | 0 | 1